## mazar
MAZARS MODEL
Ref. Code aster U4.42.07,R5.03.09
BAEL 1991
Constraint with the peak in compression | fcj |  | 30 | Mpa
From BAEL code
Poision ratio | nu |  | 0.2
Constraint with the peak in traction | ftj | 0.6+0.06*fcj | 2.4 | Mpa
Young modulus | Eij | 11000*(fcj)^(1/3) | 34179.56 | Mpa
Deformation with the peak in compression | EPSI_C | 0.62e-3*(fcj)^(1/3) | 0.001926484
Mazars model calculations
Threshold of damage in deformation | EPSD0 | ftj/Eij | 7.021741e-05
| Beta |  | 1.1
Coefficients allowing to fix the pace of the curved post-peak in traction | BT | Eij/Ftj | 14241.48
Coefficients allowing to fix the pace of the curved post-peak in traction | AT |  | 0.9
Coefficients allowing to fix the pace of the curved post-peak in compression | BC | 1/(EPCI_C*nu*sqrt(2)) | 1835.226
Coefficients allowing to fix the pace of the curved post-peak in compression | AC |  | 1.128205
Parameter of correction for shearing | K |  | 0.7
| Signa_elas | 0.6*fcj | 18 | Mpa
| EPSI_ELU |  | 0.0035
EPSI_XX | EPSI_EQ | Dt | Dc | Sigma | Range
| EPSI_XX*nu*sqrt(2) |  |  | Mpa
-0.002594927 | 0.0007339561 | 0.9903624 |  | -0.854793
-0.001729951 | 0.0004893041 | 0.9833471 |  | -0.9846704
-0.001153301 | 0.0003262027 | 0.9549794 |  | -1.774682
-0.0007688671875 | 0.0002174685 | 0.8571777 |  | -3.753305
-0.000512578125 | 0.000144979 | 0.6412239 |  | -6.285648
-0.00034171875 | 9.665266e-05 | 0.3097034 |  | -8.062523
-0.0002278125 | 6.443511e-05 | 0 |  | -7.78653
-0.000151875 | 4.295674e-05 | 0 |  | -5.19102
-0.00010125 | 2.863782e-05 | 0 |  | -3.46068
-6.75e-05 | 1.909188e-05 | 0 |  | -2.30712
-4.5e-05 | 1.272792e-05 | 0 |  | -1.53808
-3e-05 | 8.485281e-06 | 0 |  | -1.025387
-2e-05 | 5.656854e-06 | 0 |  | -0.6835912
0 | 0 |  | 0 | 0
2e-05 | 5.656854e-06 |  | 0 | 0.6835912
2.3e-05 | 6.505382e-06 |  | 0 | 0.7861298
2.645e-05 | 7.48119e-06 |  | 0 | 0.9040493
3.04175e-05 | 8.603368e-06 |  | 0 | 1.039657
3.4980125e-05 | 9.893873e-06 |  | 0 | 1.195605
4.022714375e-05 | 1.137795e-05 |  | 0 | 1.374946
4.626122e-05 | 1.308465e-05 |  | 0 | 1.581188
5.32004e-05 | 1.504734e-05 |  | 0 | 1.818366
6.118046e-05 | 1.730445e-05 |  | 0 | 2.091121
7.035753e-05 | 1.990011e-05 |  | 0 | 2.404789
8.091115e-05 | 2.288513e-05 |  | 0 | 2.765507
9.304783e-05 | 2.63179e-05 |  | 0 | 3.180334
0.000107005 | 3.026559e-05 |  | 0 | 3.657384
0.0001230558 | 3.480542e-05 |  | 0 | 4.205991
0.0001415141 | 4.002624e-05 |  | 0 | 4.83689
0.0001627412 | 4.603017e-05 |  | 0 | 5.562423
0.0001871524 | 5.29347e-05 |  | 0 | 6.396787
0.0002152253 | 6.08749e-05 |  | 0 | 7.356305
0.0002475091 | 7.000614e-05 |  | 0 | 8.459751
0.0002846354 | 8.050706e-05 |  | 0.004718959 | 9.682804
0.0003273307 | 9.258312e-05 |  | 0.01439983 | 11.02691
0.0003764304 | 0.0001064706 |  | 0.02896621 | 12.49354
0.0004328949 | 0.0001224412 |  | 0.04842758 | 14.07961
0.0004978292 | 0.0001408073 |  | 0.07281376 | 15.77661
0.0005725035 | 0.0001619284 |  | 0.1021574 | 17.56891
0.0006583791 | 0.0001862177 |  | 0.1364733 | 19.43203
0.0007571359 | 0.0002141504 |  | 0.1757348 | 21.33081
0.0008707063 | 0.0002462729 |  | 0.2198459 | 23.21767
0.001001312 | 0.0002832139 |  | 0.2686115 | 25.03134
0.001151509 | 0.000325696 |  | 0.3217055 | 26.69636
0.001324235 | 0.0003745503 |  | 0.3786391 | 28.1239
0.001522871 | 0.0004307329 |  | 0.4387336 | 29.2145
0.001751301 | 0.0004953428 |  | 0.5011018 | 29.8634
0.002013997 | 0.0005696443 |  | 0.5646432 | 29.96888
0.002316096 | 0.0006550909 |  | 0.6280618 | 29.44379
0.00266351 | 0.0007533545 |  | 0.6899106 | 28.22979
0.003063037 | 0.0008663577 |  | 0.7486681 | 26.31275
0.003522493 | 0.0009963114 |  | 0.8028469 | 23.73669
0.004050866 | 0.001145758 |  | 0.8511272 | 20.61245
0.004658496 | 0.001317622 |  | 0.8924993 | 17.11684
0.005357271 | 0.001515265 |  | 0.9263904 | 13.4786
0.006160862 | 0.001742555 |  | 0.9527473 | 9.950269
0.007084991 | 0.002003938 |  | 0.9720465 | 6.769261
0.008147739 | 0.002304529 |  | 0.9852177 | 4.116676
0.0093699 | 0.002650208 |  | 0.9934871 | 2.085824
0.01077539 | 0.003047739 |  | 0.9981761 | 0.6717566
0.01239169 | 0.0035049 |  | 1 | 0
0.01425045 | 0.004030635 |  | 1 | 0
0.01638801 | 0.00463523 |  | 1 | 0
0.01884622 | 0.005330515 |  | 1 | 0
Eurocode
characteristic resistance in compression measured on cylinder to 28 days | fck |  | 39 | Mpa
average resistance in compression of the concrete to 28 days | fcm | fck+8 | 47 | Mpa
Concrete class |  |  | <=50-60
Poission ratio |  |  | 0.2
average resistance in traction of the concrete | ftm | IF concrete class <=50-60 then 2.12*LOG(1+fcm/10 if class>50-60 then 0.3*fcm^(2/3) | 2.707521 | Mpa
tangent module | Ecm | 22000*(fcm/10)^(0.3) | 33093.45 | Mpa
ultimate limiting deformation in ‰ | EPSIcu1 | IF concrete class <=50-60 then 3.5 if class>50-60 then 2.8+27*((98-fcm)/100)^4 | 0.035
deformation with the peak in ‰ | EPSIc1 | 0.7*fcm^0.31 ≤2.8 | 0.0230913
Mazars model calculations
Threshold of damage in deformation | EPSD0 | ftj/Eij | 8.18144e-05
| Beta |  | 1.1
Coefficients allowing to fix the pace of the curved post-peak in traction | BT | Eij/Ftj | 12222.79
Coefficients allowing to fix the pace of the curved post-peak in traction | AT |  | 0.9
Coefficients allowing to fix the pace of the curved post-peak in compression | BC | 1/(EPCI_C*nu*sqrt(2)) | 101.0153
Coefficients allowing to fix the pace of the curved post-peak in compression | AC |  | 0.07005412
Parameter of correction for shearing | K |  | 0.7
| Signa_elas | 0.6*fcj | 1.624512 | Mpa
| EPSI_ELU |  | 0.0035
EPSI_XX | EPSI_EQ | Dt | Dc | Sigma | Range
| EPSI_XX*nu*sqrt(2) |  |  | Mpa
-0.002594927 | 0.0007339561 | 0.9903624 |  | -0.854793
-0.001729951 | 0.0004893041 | 0.9833471 |  | -0.9846704
-0.001153301 | 0.0003262027 | 0.9549794 |  | -1.774682
-0.0007688671875 | 0.0002174685 | 0.8571777 |  | -3.753305
-0.000512578125 | 0.000144979 | 0.6412239 |  | -6.285648
-0.00034171875 | 9.665266e-05 | 0.3097034 |  | -8.062523
-0.0002278125 | 6.443511e-05 | 0 |  | -7.78653
-0.000151875 | 4.295674e-05 | 0 |  | -5.19102
-0.00010125 | 2.863782e-05 | 0 |  | -3.46068
-6.75e-05 | 1.909188e-05 | 0 |  | -2.30712
-4.5e-05 | 1.272792e-05 | 0 |  | -1.53808
-3e-05 | 8.485281e-06 | 0 |  | -1.025387
-2e-05 | 5.656854e-06 | 0 |  | -0.6835912
0 | 0 |  | 0 | 0
2e-05 | 5.656854e-06 |  | 0 | 0.6835912
2.3e-05 | 6.505382e-06 |  | 0 | 0.7861298
2.645e-05 | 7.48119e-06 |  | 0 | 0.9040493
3.04175e-05 | 8.603368e-06 |  | 0 | 1.039657
3.4980125e-05 | 9.893873e-06 |  | 0 | 1.195605
4.022714375e-05 | 1.137795e-05 |  | 0 | 1.374946
4.626122e-05 | 1.308465e-05 |  | 0 | 1.581188
5.32004e-05 | 1.504734e-05 |  | 0 | 1.818366
6.118046e-05 | 1.730445e-05 |  | 0 | 2.091121
7.035753e-05 | 1.990011e-05 |  | 0 | 2.404789
8.091115e-05 | 2.288513e-05 |  | 0 | 2.765507
9.304783e-05 | 2.63179e-05 |  | 0 | 3.180334
0.000107005 | 3.026559e-05 |  | 0 | 3.657384
0.0001230558 | 3.480542e-05 |  | 0 | 4.205991
0.0001415141 | 4.002624e-05 |  | 0 | 4.83689
0.0001627412 | 4.603017e-05 |  | 0 | 5.562423
0.0001871524 | 5.29347e-05 |  | 0 | 6.396787
0.0002152253 | 6.08749e-05 |  | 0 | 7.356305
0.0002475091 | 7.000614e-05 |  | 0 | 8.459751
0.0002846354 | 8.050706e-05 |  | 0.004718959 | 9.682804
0.0003273307 | 9.258312e-05 |  | 0.01439983 | 11.02691
0.0003764304 | 0.0001064706 |  | 0.02896621 | 12.49354
0.0004328949 | 0.0001224412 |  | 0.04842758 | 14.07961
0.0004978292 | 0.0001408073 |  | 0.07281376 | 15.77661
0.0005725035 | 0.0001619284 |  | 0.1021574 | 17.56891
0.0006583791 | 0.0001862177 |  | 0.1364733 | 19.43203
0.0007571359 | 0.0002141504 |  | 0.1757348 | 21.33081
0.0008707063 | 0.0002462729 |  | 0.2198459 | 23.21767
0.001001312 | 0.0002832139 |  | 0.2686115 | 25.03134
0.001151509 | 0.000325696 |  | 0.3217055 | 26.69636
0.001324235 | 0.0003745503 |  | 0.3786391 | 28.1239
0.001522871 | 0.0004307329 |  | 0.4387336 | 29.2145
0.001751301 | 0.0004953428 |  | 0.5011018 | 29.8634
0.002013997 | 0.0005696443 |  | 0.5646432 | 29.96888
0.002316096 | 0.0006550909 |  | 0.6280618 | 29.44379
0.00266351 | 0.0007533545 |  | 0.6899106 | 28.22979
0.003063037 | 0.0008663577 |  | 0.7486681 | 26.31275
0.003522493 | 0.0009963114 |  | 0.8028469 | 23.73669
0.004050866 | 0.001145758 |  | 0.8511272 | 20.61245
0.004658496 | 0.001317622 |  | 0.8924993 | 17.11684
0.005357271 | 0.001515265 |  | 0.9263904 | 13.4786
0.006160862 | 0.001742555 |  | 0.9527473 | 9.950269
0.007084991 | 0.002003938 |  | 0.9720465 | 6.769261
0.008147739 | 0.002304529 |  | 0.9852177 | 4.116676
0.0093699 | 0.002650208 |  | 0.9934871 | 2.085824
0.01077539 | 0.003047739 |  | 0.9981761 | 0.6717566
0.01239169 | 0.0035049 |  | 1 | 0
0.01425045 | 0.004030635 |  | 1 | 0
0.01638801 | 0.00463523 |  | 1 | 0
0.01884622 | 0.005330515 |  | 1 | 0