## AL2024T351
Reference:
Material: | Al 2024-T351, B, LT, Range 25.43 < t < 38.10
Units
Name | AL2024T351 |  |  | Unitless | m, kg, s, °C | mm, ton, s, °C | m, ton, s, °C | in, lb, s, °C
Temperature | 20 | °C |  |  | °C | °C | °C | °C
E | 73774 | N/mm^2 (MPa) | Modulus of elasticity |  | Pa | N/mm^2 (MPa) | kPa | psi
gamma | 0.3 | Unitless | Poissan's ratio |  | Unitless | Unitless | Unitless | Unitless
rho | 2.7e-09 | tonne/mm^3 | Density |  | kg/m^3 | tonne/mm^3 | tonne/m^3 | lb/in^3
Ftu | 441.3 | N/mm^2 (MPa) | Ultimate stress |  | Pa | N/mm^2 (MPa) | kPa | psi
Fty | 303.4 | N/mm^2 (MPa) | Yield stress |  | Pa | N/mm^2 (MPa) | kPa | psi
e | 7 | % | Elongation
Offset Strain | 0.01 | %
n | 9.250792
Ref | 219.4703 | 0.0030749 | 220.1451 | 0.003070182 |  |  |  |  | *Material, Name=AL2024T351
*Elastic
Point | Nominal |  | True |  | Plastic |  | Adjusted |  | 73774.000, 0.300, 20
| Stress | Strain | Stress | Strain | Stress | Strain | Stress | Strain | *Plastic
Origin | 0 | 0 | 0 | 0 | 0 | 0 | 0 | 0 | 0.000E+00, 0.0
0 | 219.4703 | 0.0030749 | 220.1451 | 0.003070182 | 220.1451 | 8.613464e-05 | 184.9308 | 0.00250672 | 2.507E-03, 184.931
1 | 225.016 | 0.003176039 | 225.7307 | 0.003171006 | 226.4463 | 0.0001015473 | 226.4463 | 0.003171006 | 3.171E-03, 226.446
2 | 230.5618 | 0.003283032 | 231.3187 | 0.003277655 | 232.7474 | 0.0001227842 | 232.7474 | 0.003277655 | 3.278E-03, 232.747
3 | 236.1075 | 0.003397008 | 236.9096 | 0.003391251 | 239.0486 | 0.0001509692 | 239.0486 | 0.003391251 | 3.391E-03, 239.049
4 | 241.6533 | 0.003519279 | 242.5037 | 0.003513101 | 245.3497 | 0.0001874077 | 245.3497 | 0.003513101 | 3.513E-03, 245.35
5 | 247.199 | 0.003651366 | 248.1016 | 0.003644716 | 251.6509 | 0.0002336112 | 251.6509 | 0.003644716 | 3.645E-03, 251.651
6 | 252.7447 | 0.003795023 | 253.7039 | 0.00378784 | 257.952 | 0.0002913234 | 257.952 | 0.00378784 | 3.788E-03, 257.952
7 | 258.2905 | 0.003952267 | 259.3113 | 0.003944478 | 264.2532 | 0.0003625496 | 264.2532 | 0.003944478 | 3.944E-03, 264.253
8 | 263.8362 | 0.004125414 | 264.9247 | 0.004116928 | 270.5543 | 0.0004495886 | 270.5543 | 0.004116928 | 4.117E-03, 270.554
9 | 269.382 | 0.004317111 | 270.5449 | 0.004307819 | 276.8555 | 0.0005550678 | 276.8555 | 0.004307819 | 4.308E-03, 276.855
10 | 274.9277 | 0.004530375 | 276.1732 | 0.004520144 | 283.1566 | 0.0006819812 | 283.1566 | 0.004520144 | 4.520E-03, 283.157
11 | 280.4735 | 0.00476864 | 281.8109 | 0.004757306 | 289.4577 | 0.0008337317 | 289.4577 | 0.004757306 | 4.757E-03, 289.458
12 | 286.0192 | 0.005035798 | 287.4595 | 0.005023161 | 295.7589 | 0.001014176 | 295.7589 | 0.005023161 | 5.023E-03, 295.759
13 | 291.5649 | 0.005336257 | 293.1208 | 0.00532207 | 302.06 | 0.001227673 | 302.06 | 0.00532207 | 5.322E-03, 302.06
14 | 297.1107 | 0.005674988 | 298.7968 | 0.005658946 | 308.3612 | 0.001479138 | 308.3612 | 0.005658946 | 5.659E-03, 308.361
15 | 302.6564 | 0.006057593 | 304.4898 | 0.006039319 | 314.6623 | 0.0017741 | 314.6623 | 0.006039319 | 6.039E-03, 314.662
16 | 308.2022 | 0.006490364 | 310.2025 | 0.006469393 | 320.9635 | 0.002118761 | 320.9635 | 0.006469393 | 6.469E-03, 320.963
17 | 313.7479 | 0.00698036 | 315.938 | 0.00695611 | 327.2646 | 0.002520067 | 327.2646 | 0.00695611 | 6.956E-03, 327.265
18 | 319.2937 | 0.007535475 | 321.6997 | 0.007507225 | 333.5658 | 0.002985771 | 333.5658 | 0.007507225 | 7.507E-03, 333.566
19 | 324.8394 | 0.008164529 | 327.4916 | 0.008131379 | 339.8669 | 0.003524513 | 339.8669 | 0.008131379 | 8.131E-03, 339.867
20 | 330.3851 | 0.008877351 | 333.3181 | 0.008838179 | 346.1681 | 0.004145901 | 346.1681 | 0.008838179 | 8.838E-03, 346.168
21 | 335.9309 | 0.009684877 | 339.1843 | 0.009638279 | 352.4692 | 0.004860591 | 352.4692 | 0.009638279 | 9.638E-03, 352.469
22 | 341.4766 | 0.01059925 | 345.096 | 0.01054348 | 358.7704 | 0.005680375 | 358.7704 | 0.01054348 | 1.054E-02, 358.77
23 | 347.0224 | 0.01163394 | 351.0596 | 0.01156679 | 365.0715 | 0.006618279 | 365.0715 | 0.01156679 | 1.157E-02, 365.072
24 | 352.5681 | 0.01280385 | 357.0823 | 0.01272258 | 371.3727 | 0.007688655 | 371.3727 | 0.01272258 | 1.272E-02, 371.373
25 | 358.1139 | 0.01412545 | 363.1724 | 0.01402662 | 377.6738 | 0.008907283 | 377.6738 | 0.01402662 | 1.403E-02, 377.674
26 | 363.6596 | 0.01561691 | 369.3388 | 0.01549622 | 383.9749 | 0.01029147 | 383.9749 | 0.01549622 | 1.550E-02, 383.975
27 | 369.2053 | 0.01729823 | 375.5919 | 0.01715032 | 390.2761 | 0.01186016 | 390.2761 | 0.01715032 | 1.715E-02, 390.276
28 | 374.7511 | 0.01919145 | 381.9431 | 0.01900962 | 396.5772 | 0.01363405 | 396.5772 | 0.01900962 | 1.901E-02, 396.577
29 | 380.2968 | 0.02132074 | 388.405 | 0.02109663 | 402.8784 | 0.01563565 | 402.8784 | 0.02109663 | 2.110E-02, 402.878
30 | 385.8426 | 0.02371263 | 394.9919 | 0.02343586 | 409.1795 | 0.01788946 | 409.1795 | 0.02343586 | 2.344E-02, 409.18
31 | 391.3883 | 0.02639618 | 401.7195 | 0.02605382 | 415.4807 | 0.02042201 | 415.4807 | 0.02605382 | 2.605E-02, 415.481
32 | 396.9341 | 0.02940318 | 408.6052 | 0.0289792 | 421.7818 | 0.02326198 | 421.7818 | 0.0289792 | 2.898E-02, 421.782
33 | 402.4798 | 0.03276836 | 415.6684 | 0.03224292 | 428.083 | 0.0264403 | 428.083 | 0.03224292 | 3.224E-02, 428.083
34 | 408.0255 | 0.03652961 | 422.9306 | 0.03587822 | 434.3841 | 0.02999019 | 434.3841 | 0.03587822 | 3.588E-02, 434.384
35 | 413.5713 | 0.04072826 | 430.4153 | 0.03992072 | 440.6853 | 0.03394727 | 440.6853 | 0.03992072 | 3.992E-02, 440.685
36 | 419.117 | 0.04540927 | 438.1488 | 0.04440845 | 446.9864 | 0.03834959 | 446.9864 | 0.04440845 | 4.441E-02, 446.986
37 | 424.6628 | 0.05062154 | 446.1599 | 0.04938193 | 453.2876 | 0.04323766 | 453.2876 | 0.04938193 | 4.938E-02, 453.288
38 | 430.2085 | 0.05641819 | 454.4801 | 0.05488412 | 459.5887 | 0.04865443 | 459.5887 | 0.05488412 | 5.488E-02, 459.589
39 | 435.7543 | 0.06285685 | 463.1444 | 0.06096042 | 465.8899 | 0.05464533 | 465.8899 | 0.06096042 | 6.096E-02, 465.89
40 | 441.3 | 0.07 | 472.191 | 0.06765865 | 472.191 | 0.06125814 | 472.191 | 0.06765865 | 6.766E-02, 472.191
*Density
2.700E-09