## Calculation
Reference: | Bruhn page B1.11
Material: | Aluminum 6061-T6 Sheet, Heat Treated and Aged, t < 0.25 inch
Units
Name | AL_6061-T6_SHEET |  |  | Unitless | m, kg, s, °C | mm, ton, s, °C | m, ton, s, °C | in, lb, s, °C
Temperature | 20 | °C |  |  | °C | °C | °C | °C
E | 10100000 | psi | Modulus of elasticity |  | Pa | N/mm^2 (MPa) | kPa | psi
gamma | 0.3 | Unitless | Poissan's ratio | Unitless | Unitless | Unitless | Unitless | Unitless
rho | 0.1 | lb/in^3 | Density |  | kg/m^3 | tonne/mm^3 | tonne/m^3 | lb/in^3
Ftu | 42000 | psi | Ultimate stress |  | Pa | N/mm^2 (MPa) | kPa | psi
Fty | 35000 | psi | Yield stress |  | Pa | N/mm^2 (MPa) | kPa | psi
F0.7 | 35000 | psi | Secant stress |  | Pa | N/mm^2 (MPa) | kPa | psi
F0.85 | 34000 | psi | Secant stress |  | Pa | N/mm^2 (MPa) | kPa | psi
e | 10 | % | Elongation
Offset Strain | 0.2 | % | Unitless
n | 31.60982
Ref | 35000 | 0.004950495 | 35173.27 | 0.004938282 |  |  |  |  | *Material, Name=AL_6061-T6_SHEET
*Density
Point | Nominal |  | True |  | Plastic |  | Adjusted |  | 1.000E-01
| Stress | Strain | Stress | Strain | Stress | Strain | Stress | Strain | *Plastic
[7 empty] | 0 | 0 | 0.000E+00, 0.000E+00
0 | 35000 | 0.004950495 | 35173.27 | 0.004938282 | 35173.27 | 0.00145578 | 30359.85 | 0.003005926 | 3.006E-03, 3.036E+04
1 | 35175 | 0.00522143 | 35358.66 | 0.005207845 | 35844.74 | 0.001658861 | 35844.74 | 0.004664787 | 4.665E-03, 3.584E+04
2 | 35350 | 0.005534079 | 35545.63 | 0.005518822 | 36516.21 | 0.001903355 | 36516.21 | 0.005452339 | 5.452E-03, 3.652E+04
3 | 35525 | 0.005895044 | 35734.42 | 0.005877737 | 37187.68 | 0.002195788 | 37187.68 | 0.005811254 | 5.811E-03, 3.719E+04
4 | 35700 | 0.006311934 | 35925.34 | 0.006292097 | 37859.15 | 0.002543666 | 37859.15 | 0.006225615 | 6.226E-03, 3.786E+04
5 | 35875 | 0.006793505 | 36118.72 | 0.006770533 | 38530.62 | 0.00295562 | 38530.62 | 0.00670405 | 6.704E-03, 3.853E+04
6 | 36050 | 0.007349833 | 36314.96 | 0.007322954 | 39202.1 | 0.003441559 | 39202.1 | 0.007256472 | 7.256E-03, 3.920E+04
7 | 36225 | 0.007992503 | 36514.53 | 0.007960732 | 39873.57 | 0.004012854 | 39873.57 | 0.00789425 | 7.894E-03, 3.987E+04
8 | 36400 | 0.008734826 | 36717.95 | 0.008696898 | 40545.04 | 0.004682538 | 40545.04 | 0.008630416 | 8.630E-03, 4.055E+04
9 | 36575 | 0.009592084 | 36925.83 | 0.009546372 | 41216.51 | 0.00546553 | 41216.51 | 0.00947989 | 9.480E-03, 4.122E+04
10 | 36750 | 0.01058182 | 37138.88 | 0.01052622 | 41887.98 | 0.006378895 | 41887.98 | 0.01045974 | 1.046E-02, 4.189E+04
11 | 36925 | 0.01172413 | 37357.91 | 0.01165593 | 42559.45 | 0.007442124 | 42559.45 | 0.01158945 | 1.159E-02, 4.256E+04
12 | 37100 | 0.01304206 | 37583.86 | 0.01295775 | 43230.92 | 0.008677456 | 43230.92 | 0.01289126 | 1.289E-02, 4.323E+04
13 | 37275 | 0.01456201 | 37817.8 | 0.014457 | 43902.39 | 0.01011023 | 43902.39 | 0.01439052 | 1.439E-02, 4.390E+04
14 | 37450 | 0.01631417 | 38060.97 | 0.01618252 | 44573.87 | 0.01176926 | 44573.87 | 0.01611604 | 1.612E-02, 4.457E+04
15 | 37625 | 0.01833308 | 38314.78 | 0.01816705 | 45245.34 | 0.01368732 | 45245.34 | 0.01810057 | 1.810E-02, 4.525E+04
16 | 37800 | 0.02065822 | 38580.88 | 0.02044774 | 45916.81 | 0.01590152 | 45916.81 | 0.02038125 | 2.038E-02, 4.592E+04
17 | 37975 | 0.0233347 | 38861.14 | 0.02306661 | 46588.28 | 0.01845391 | 46588.28 | 0.02300013 | 2.300E-02, 4.659E+04
18 | 38150 | 0.02641401 | 39157.69 | 0.02607118 | 47259.75 | 0.021392 | 47259.75 | 0.0260047 | 2.600E-02, 4.726E+04
19 | 38325 | 0.02995487 | 39473.02 | 0.02951499 | 47931.22 | 0.02476932 | 47931.22 | 0.0294485 | 2.945E-02, 4.793E+04
20 | 38500 | 0.03402427 | 39809.93 | 0.03345825 | 48602.69 | 0.0286461 | 48602.69 | 0.03339177 | 3.339E-02, 4.860E+04
21 | 38675 | 0.03869853 | 40171.67 | 0.03796852 | 49274.17 | 0.03308989 | 49274.17 | 0.03790204 | 3.790E-02, 4.927E+04
22 | 38850 | 0.04406458 | 40561.91 | 0.04312134 | 49945.64 | 0.03817623 | 49945.64 | 0.04305486 | 4.305E-02, 4.995E+04
23 | 39025 | 0.05022134 | 40984.89 | 0.04900094 | 50617.11 | 0.04398934 | 50617.11 | 0.04893446 | 4.893E-02, 5.062E+04
24 | 39200 | 0.05728135 | 41445.43 | 0.05570085 | 51288.58 | 0.05062277 | 51288.58 | 0.05563437 | 5.563E-02, 5.129E+04
25 | 39375 | 0.06537255 | 41949.04 | 0.06332455 | 51960.05 | 0.05817999 | 51960.05 | 0.06325807 | 6.326E-02, 5.196E+04
26 | 39550 | 0.07464032 | 42502.02 | 0.07198602 | 52631.52 | 0.06677498 | 52631.52 | 0.07191954 | 7.192E-02, 5.263E+04
27 | 39725 | 0.08524973 | 43111.55 | 0.08181012 | 53302.99 | 0.0765326 | 53302.99 | 0.08174364 | 8.174E-02, 5.330E+04
28 | 39900 | 0.09738813 | 43785.79 | 0.09293292 | 53974.46 | 0.08758892 | 53974.46 | 0.09286644 | 9.287E-02, 5.397E+04
29 | 40075 | 0.111268 | 44534.07 | 0.1055017 | 54645.94 | 0.1000912 | 54645.94 | 0.1054352 | 1.054E-01, 5.465E+04
30 | 40250 | 0.1271304 | 45367 | 0.1196749 | 55317.41 | 0.1141979 | 55317.41 | 0.1196084 | 1.196E-01, 5.532E+04
31 | 40425 | 0.1452481 | 46296.65 | 0.1356213 | 55988.88 | 0.1300778 | 55988.88 | 0.1355548 | 1.356E-01, 5.599E+04
32 | 40600 | 0.1659303 | 47336.77 | 0.1535193 | 56660.35 | 0.1479094 | 56660.35 | 0.1534529 | 1.535E-01, 5.666E+04
33 | 40775 | 0.189527 | 48502.96 | 0.1735558 | 57331.82 | 0.1678793 | 57331.82 | 0.1734893 | 1.735E-01, 5.733E+04
34 | 40950 | 0.2164339 | 49812.97 | 0.1959235 | 58003.29 | 0.1901806 | 58003.29 | 0.1958571 | 1.959E-01, 5.800E+04
35 | 41125 | 0.2470985 | 51286.93 | 0.2208197 | 58674.76 | 0.2150103 | 58674.76 | 0.2207532 | 2.208E-01, 5.867E+04
36 | 41300 | 0.2820265 | 52947.69 | 0.248442 | 59346.24 | 0.2425662 | 59346.24 | 0.2483755 | 2.484E-01, 5.935E+04
37 | 41475 | 0.321789 | 54821.2 | 0.2789862 | 60017.71 | 0.2730438 | 60017.71 | 0.2789197 | 2.789E-01, 6.002E+04
38 | 41650 | 0.3670309 | 56936.84 | 0.3126412 | 60689.18 | 0.3066323 | 60689.18 | 0.3125747 | 3.126E-01, 6.069E+04
39 | 41825 | 0.4184795 | 59327.91 | 0.3495855 | 61360.65 | 0.3435102 | 61360.65 | 0.349519 | 3.495E-01, 6.136E+04
40 | 42000 | 0.4769553 | 62032.12 | 0.3899827 | 62032.12 | 0.3838409 | 62032.12 | 0.3899162 | 3.899E-01, 6.203E+04