## Sheet1
Ramberg–Osgood relationship
E | 210000 | Mpa | Young's modulus
fy | 355 | Mpa | Yield strength
fu | 510 | Mpa | Tensile strength
εy | 0.169% |  | Yield strain
εu | 22% |  | Strain at fracture
n | 12.94361 |  | hardening exponent
α (σ0/E) | 0.002 |  | yield offset used in eq (1)
α | 1.183099 |  | yield offset used in CCX eq (2)
Datra for the comparison graph
| eq.1 | eq.2 CCX
σ | ε | ε
0 | 0 | 0
1 | 4.761905e-06 | 4.761905e-06
2 | 9.52381e-06 | 9.52381e-06
3 | 1.428571e-05 | 1.428571e-05
4 | 1.904762e-05 | 1.904762e-05
5 | 2.380952e-05 | 2.380952e-05
6 | 2.857143e-05 | 2.857143e-05
7 | 3.333333e-05 | 3.333333e-05
8 | 3.809524e-05 | 3.809524e-05
9 | 4.285714e-05 | 4.285714e-05
10 | 4.761905e-05 | 4.761905e-05
11 | 5.238095e-05 | 5.238095e-05
12 | 5.714286e-05 | 5.714286e-05
13 | 6.190476e-05 | 6.190476e-05
14 | 6.666667e-05 | 6.666667e-05
15 | 7.142857e-05 | 7.142857e-05
16 | 7.619048e-05 | 7.619048e-05
17 | 8.095238e-05 | 8.095238e-05
18 | 8.571429e-05 | 8.571429e-05
19 | 9.047619e-05 | 9.047619e-05
20 | 9.52381e-05 | 9.52381e-05
21 | 0.0001 | 0.0001
22 | 0.0001047619 | 0.0001047619
23 | 0.0001095238 | 0.0001095238
24 | 0.0001142857 | 0.0001142857
25 | 0.0001190476 | 0.0001190476
26 | 0.0001238095 | 0.0001238095
27 | 0.0001285714 | 0.0001285714
28 | 0.0001333333 | 0.0001333333
29 | 0.0001380952 | 0.0001380952
30 | 0.0001428571 | 0.0001428571
31 | 0.000147619 | 0.000147619
32 | 0.000152381 | 0.000152381
33 | 0.0001571429 | 0.0001571429
34 | 0.0001619048 | 0.0001619048
35 | 0.0001666667 | 0.0001666667
36 | 0.0001714286 | 0.0001714286
37 | 0.0001761905 | 0.0001761905
38 | 0.0001809524 | 0.0001809524
39 | 0.0001857143 | 0.0001857143
40 | 0.0001904762 | 0.0001904762
41 | 0.0001952381 | 0.0001952381
42 | 0.0002 | 0.0002
43 | 0.0002047619 | 0.0002047619
44 | 0.0002095238 | 0.0002095238
45 | 0.0002142857 | 0.0002142857
46 | 0.0002190476 | 0.0002190476
47 | 0.0002238095 | 0.0002238095
48 | 0.0002285714 | 0.0002285714
49 | 0.0002333333 | 0.0002333333
50 | 0.0002380952 | 0.0002380952
51 | 0.0002428571 | 0.0002428571
52 | 0.000247619 | 0.000247619
53 | 0.000252381 | 0.000252381
54 | 0.0002571429 | 0.0002571429
55 | 0.0002619048 | 0.0002619048
56 | 0.0002666667 | 0.0002666667
57 | 0.0002714286 | 0.0002714286
58 | 0.0002761905 | 0.0002761905
59 | 0.0002809524 | 0.0002809524
60 | 0.0002857143 | 0.0002857143
61 | 0.0002904762 | 0.0002904762
62 | 0.0002952381 | 0.0002952381
63 | 0.0003 | 0.0003
64 | 0.0003047619 | 0.0003047619
65 | 0.0003095238 | 0.0003095238
66 | 0.0003142857 | 0.0003142857
67 | 0.0003190476 | 0.0003190476
68 | 0.0003238095 | 0.0003238095
69 | 0.0003285714 | 0.0003285714
70 | 0.0003333333 | 0.0003333333
71 | 0.0003380952 | 0.0003380952
72 | 0.0003428571 | 0.0003428571
73 | 0.0003476191 | 0.0003476191
74 | 0.000352381 | 0.000352381
75 | 0.0003571429 | 0.0003571429
76 | 0.0003619048 | 0.0003619048
77 | 0.0003666667 | 0.0003666667
78 | 0.0003714286 | 0.0003714286
79 | 0.0003761905 | 0.0003761905
80 | 0.0003809524 | 0.0003809524
81 | 0.0003857143 | 0.0003857143
82 | 0.0003904762 | 0.0003904762
83 | 0.0003952381 | 0.0003952381
84 | 0.0004 | 0.0004
85 | 0.0004047619 | 0.0004047619
86 | 0.0004095238 | 0.0004095238
87 | 0.0004142857 | 0.0004142857
88 | 0.0004190476 | 0.0004190476
89 | 0.0004238096 | 0.0004238096
90 | 0.0004285715 | 0.0004285715
91 | 0.0004333334 | 0.0004333334
92 | 0.0004380953 | 0.0004380953
93 | 0.0004428572 | 0.0004428572
94 | 0.0004476191 | 0.0004476191
95 | 0.000452381 | 0.000452381
96 | 0.0004571429 | 0.0004571429
97 | 0.0004619049 | 0.0004619049
98 | 0.0004666668 | 0.0004666668
99 | 0.0004714287 | 0.0004714287
100 | 0.0004761906 | 0.0004761906
101 | 0.0004809526 | 0.0004809526
102 | 0.0004857145 | 0.0004857145
103 | 0.0004904764 | 0.0004904764
104 | 0.0004952383 | 0.0004952383
105 | 0.0005000003 | 0.0005000003
106 | 0.0005047622 | 0.0005047622
107 | 0.0005095242 | 0.0005095242
108 | 0.0005142861 | 0.0005142861
109 | 0.0005190481 | 0.0005190481
110 | 0.00052381 | 0.00052381
111 | 0.000528572 | 0.000528572
112 | 0.000533334 | 0.000533334
113 | 0.000538096 | 0.000538096
114 | 0.000542858 | 0.000542858
115 | 0.00054762 | 0.00054762
116 | 0.000552382 | 0.000552382
117 | 0.000557144 | 0.000557144
118 | 0.000561906 | 0.000561906
119 | 0.0005666681 | 0.0005666681
120 | 0.0005714302 | 0.0005714302
121 | 0.0005761923 | 0.0005761923
122 | 0.0005809544 | 0.0005809544
123 | 0.0005857165 | 0.0005857165
124 | 0.0005904786 | 0.0005904786
125 | 0.0005952408 | 0.0005952408
126 | 0.000600003 | 0.000600003
127 | 0.0006047652 | 0.0006047652
128 | 0.0006095275 | 0.0006095275
129 | 0.0006142898 | 0.0006142898
130 | 0.0006190521 | 0.0006190521
131 | 0.0006238145 | 0.0006238145
132 | 0.0006285769 | 0.0006285769
133 | 0.0006333394 | 0.0006333394
134 | 0.0006381019 | 0.0006381019
135 | 0.0006428645 | 0.0006428645
136 | 0.0006476271 | 0.0006476271
137 | 0.0006523898 | 0.0006523898
138 | 0.0006571526 | 0.0006571526
139 | 0.0006619155 | 0.0006619155
140 | 0.0006666784 | 0.0006666784
141 | 0.0006714415 | 0.0006714415
142 | 0.0006762046 | 0.0006762046
143 | 0.0006809679 | 0.0006809679
144 | 0.0006857312 | 0.0006857312
145 | 0.0006904947 | 0.0006904947
146 | 0.0006952583 | 0.0006952583
147 | 0.0007000221 | 0.0007000221
148 | 0.0007047861 | 0.0007047861
149 | 0.0007095502 | 0.0007095502
150 | 0.0007143144 | 0.0007143144
151 | 0.0007190789 | 0.0007190789
152 | 0.0007238436 | 0.0007238436
153 | 0.0007286086 | 0.0007286086
154 | 0.0007333737 | 0.0007333737
155 | 0.0007381392 | 0.0007381392
156 | 0.0007429049 | 0.0007429049
157 | 0.0007476709 | 0.0007476709
158 | 0.0007524372 | 0.0007524372
159 | 0.0007572039 | 0.0007572039
160 | 0.000761971 | 0.000761971
161 | 0.0007667385 | 0.0007667385
162 | 0.0007715064 | 0.0007715064
163 | 0.0007762747 | 0.0007762747
164 | 0.0007810436 | 0.0007810436
165 | 0.0007858129 | 0.0007858129
166 | 0.0007905829 | 0.0007905829
167 | 0.0007953534 | 0.0007953534
168 | 0.0008001246 | 0.0008001246
169 | 0.0008048964 | 0.0008048964
170 | 0.000809669 | 0.000809669
171 | 0.0008144424 | 0.0008144424
172 | 0.0008192165 | 0.0008192165
173 | 0.0008239916 | 0.0008239916
174 | 0.0008287676 | 0.0008287676
175 | 0.0008335446 | 0.0008335446
176 | 0.0008383227 | 0.0008383227
177 | 0.0008431019 | 0.0008431019
178 | 0.0008478823 | 0.0008478823
179 | 0.000852664 | 0.000852664
180 | 0.0008574471 | 0.0008574471
181 | 0.0008622316 | 0.0008622316
182 | 0.0008670177 | 0.0008670177
183 | 0.0008718054 | 0.0008718054
184 | 0.0008765949 | 0.0008765949
185 | 0.0008813861 | 0.0008813861
186 | 0.0008861794 | 0.0008861794
187 | 0.0008909747 | 0.0008909747
188 | 0.0008957723 | 0.0008957723
189 | 0.0009005721 | 0.0009005721
190 | 0.0009053745 | 0.0009053745
191 | 0.0009101795 | 0.0009101795
192 | 0.0009149872 | 0.0009149872
193 | 0.0009197979 | 0.0009197979
194 | 0.0009246117 | 0.0009246117
195 | 0.0009294288 | 0.0009294288
196 | 0.0009342494 | 0.0009342494
197 | 0.0009390737 | 0.0009390737
198 | 0.0009439019 | 0.0009439019
199 | 0.0009487342 | 0.0009487342
200 | 0.0009535708 | 0.0009535708
201 | 0.0009584121 | 0.0009584121
202 | 0.0009632582 | 0.0009632582
203 | 0.0009681094 | 0.0009681094
204 | 0.0009729661 | 0.0009729661
205 | 0.0009778285 | 0.0009778285
206 | 0.0009826968 | 0.0009826968
207 | 0.0009875716 | 0.0009875716
208 | 0.000992453 | 0.000992453
209 | 0.0009973416 | 0.0009973416
210 | 0.001002238 | 0.001002238
211 | 0.001007141 | 0.001007141
212 | 0.001012053 | 0.001012053
213 | 0.001016974 | 0.001016974
214 | 0.001021904 | 0.001021904
215 | 0.001026844 | 0.001026844
216 | 0.001031793 | 0.001031793
217 | 0.001036754 | 0.001036754
218 | 0.001041725 | 0.001041725
219 | 0.001046709 | 0.001046709
220 | 0.001051705 | 0.001051705
221 | 0.001056714 | 0.001056714
222 | 0.001061736 | 0.001061736
223 | 0.001066773 | 0.001066773
224 | 0.001071826 | 0.001071826
225 | 0.001076894 | 0.001076894
226 | 0.001081978 | 0.001081978
227 | 0.001087081 | 0.001087081
228 | 0.001092201 | 0.001092201
229 | 0.001097341 | 0.001097341
230 | 0.001102502 | 0.001102502
231 | 0.001107683 | 0.001107683
232 | 0.001112887 | 0.001112887
233 | 0.001118114 | 0.001118114
234 | 0.001123365 | 0.001123365
235 | 0.001128643 | 0.001128643
236 | 0.001133947 | 0.001133947
237 | 0.001139279 | 0.001139279
238 | 0.00114464 | 0.00114464
239 | 0.001150033 | 0.001150033
240 | 0.001155458 | 0.001155458
241 | 0.001160916 | 0.001160916
242 | 0.001166411 | 0.001166411
243 | 0.001171942 | 0.001171942
244 | 0.001177511 | 0.001177511
245 | 0.001183122 | 0.001183122
246 | 0.001188775 | 0.001188775
247 | 0.001194472 | 0.001194472
248 | 0.001200215 | 0.001200215
249 | 0.001206007 | 0.001206007
250 | 0.001211849 | 0.001211849
251 | 0.001217745 | 0.001217745
252 | 0.001223695 | 0.001223695
253 | 0.001229703 | 0.001229703
254 | 0.001235772 | 0.001235772
255 | 0.001241903 | 0.001241903
256 | 0.0012481 | 0.0012481
257 | 0.001254366 | 0.001254366
258 | 0.001260703 | 0.001260703
259 | 0.001267115 | 0.001267115
260 | 0.001273604 | 0.001273604
261 | 0.001280175 | 0.001280175
262 | 0.001286831 | 0.001286831
263 | 0.001293575 | 0.001293575
264 | 0.001300411 | 0.001300411
265 | 0.001307343 | 0.001307343
266 | 0.001314375 | 0.001314375
267 | 0.001321511 | 0.001321511
268 | 0.001328756 | 0.001328756
269 | 0.001336114 | 0.001336114
270 | 0.001343589 | 0.001343589
271 | 0.001351188 | 0.001351188
272 | 0.001358915 | 0.001358915
273 | 0.001366774 | 0.001366774
274 | 0.001374772 | 0.001374772
275 | 0.001382914 | 0.001382914
276 | 0.001391206 | 0.001391206
277 | 0.001399655 | 0.001399655
278 | 0.001408266 | 0.001408266
279 | 0.001417045 | 0.001417045
280 | 0.001426001 | 0.001426001
281 | 0.001435139 | 0.001435139
282 | 0.001444467 | 0.001444467
283 | 0.001453993 | 0.001453993
284 | 0.001463724 | 0.001463724
285 | 0.001473669 | 0.001473669
286 | 0.001483835 | 0.001483835
287 | 0.001494232 | 0.001494232
288 | 0.001504868 | 0.001504868
289 | 0.001515753 | 0.001515753
290 | 0.001526897 | 0.001526897
291 | 0.001538309 | 0.001538309
292 | 0.001549999 | 0.001549999
293 | 0.001561978 | 0.001561978
294 | 0.001574258 | 0.001574258
295 | 0.00158685 | 0.00158685
296 | 0.001599765 | 0.001599765
297 | 0.001613016 | 0.001613016
298 | 0.001626615 | 0.001626615
299 | 0.001640575 | 0.001640575
300 | 0.001654911 | 0.001654911
301 | 0.001669635 | 0.001669635
302 | 0.001684762 | 0.001684762
303 | 0.001700308 | 0.001700308
304 | 0.001716287 | 0.001716287
305 | 0.001732716 | 0.001732716
306 | 0.00174961 | 0.00174961
307 | 0.001766988 | 0.001766988
308 | 0.001784865 | 0.001784865
309 | 0.001803262 | 0.001803262
310 | 0.001822196 | 0.001822196
311 | 0.001841686 | 0.001841686
312 | 0.001861753 | 0.001861753
313 | 0.001882418 | 0.001882418
314 | 0.001903701 | 0.001903701
315 | 0.001925624 | 0.001925624
316 | 0.001948211 | 0.001948211
317 | 0.001971484 | 0.001971484
318 | 0.001995468 | 0.001995468
319 | 0.002020187 | 0.002020187
320 | 0.002045668 | 0.002045668
321 | 0.002071937 | 0.002071937
322 | 0.002099021 | 0.002099021
323 | 0.002126949 | 0.002126949
324 | 0.002155749 | 0.002155749
325 | 0.002185452 | 0.002185452
326 | 0.002216089 | 0.002216089
327 | 0.002247691 | 0.002247691
328 | 0.002280292 | 0.002280292
329 | 0.002313925 | 0.002313925
330 | 0.002348625 | 0.002348625
331 | 0.002384429 | 0.002384429
332 | 0.002421373 | 0.002421373
333 | 0.002459496 | 0.002459496
334 | 0.002498838 | 0.002498838
335 | 0.002539438 | 0.002539438
336 | 0.002581339 | 0.002581339
337 | 0.002624584 | 0.002624584
338 | 0.002669217 | 0.002669217
339 | 0.002715284 | 0.002715284
340 | 0.002762833 | 0.002762833
341 | 0.002811911 | 0.002811911
342 | 0.002862569 | 0.002862569
343 | 0.002914858 | 0.002914858
344 | 0.002968831 | 0.002968831
345 | 0.003024543 | 0.003024543
346 | 0.00308205 | 0.00308205
347 | 0.003141409 | 0.003141409
348 | 0.003202679 | 0.003202679
349 | 0.003265923 | 0.003265923
350 | 0.003331203 | 0.003331203
351 | 0.003398584 | 0.003398584
352 | 0.003468132 | 0.003468132
353 | 0.003539916 | 0.003539916
354 | 0.003614007 | 0.003614007
355 | 0.003690476 | 0.003690476
356 | 0.003769399 | 0.003769399
357 | 0.003850853 | 0.003850853
358 | 0.003934915 | 0.003934915
359 | 0.004021668 | 0.004021668
360 | 0.004111194 | 0.004111194
361 | 0.00420358 | 0.00420358
362 | 0.004298913 | 0.004298913
363 | 0.004397284 | 0.004397284
364 | 0.004498787 | 0.004498787
365 | 0.004603516 | 0.004603516
366 | 0.00471157 | 0.00471157
367 | 0.004823051 | 0.004823051
368 | 0.004938062 | 0.004938062
369 | 0.00505671 | 0.00505671
370 | 0.005179105 | 0.005179105
371 | 0.005305358 | 0.005305358
372 | 0.005435586 | 0.005435586
373 | 0.005569908 | 0.005569908
374 | 0.005708446 | 0.005708446
375 | 0.005851325 | 0.005851325
376 | 0.005998673 | 0.005998673
377 | 0.006150623 | 0.006150623
378 | 0.006307311 | 0.006307311
379 | 0.006468876 | 0.006468876
380 | 0.006635461 | 0.006635461
381 | 0.006807213 | 0.006807213
382 | 0.006984283 | 0.006984283
383 | 0.007166825 | 0.007166825
384 | 0.007354998 | 0.007354998
385 | 0.007548966 | 0.007548966
386 | 0.007748895 | 0.007748895
387 | 0.007954957 | 0.007954957
388 | 0.008167329 | 0.008167329
389 | 0.008386191 | 0.008386191
390 | 0.008611729 | 0.008611729
391 | 0.008844132 | 0.008844132
392 | 0.009083596 | 0.009083596
393 | 0.009330321 | 0.009330321
394 | 0.009584512 | 0.009584512
395 | 0.00984638 | 0.00984638
396 | 0.01011614 | 0.01011614
397 | 0.01039402 | 0.01039402
398 | 0.01068023 | 0.01068023
399 | 0.01097502 | 0.01097502
400 | 0.01127863 | 0.01127863
401 | 0.01159129 | 0.01159129
402 | 0.01191326 | 0.01191326
403 | 0.01224479 | 0.01224479
404 | 0.01258616 | 0.01258616
405 | 0.01293762 | 0.01293762
406 | 0.01329947 | 0.01329947
407 | 0.01367197 | 0.01367197
408 | 0.01405542 | 0.01405542
409 | 0.01445012 | 0.01445012
410 | 0.01485638 | 0.01485638
411 | 0.0152745 | 0.0152745
412 | 0.01570482 | 0.01570482
413 | 0.01614765 | 0.01614765
414 | 0.01660333 | 0.01660333
415 | 0.01707222 | 0.01707222
416 | 0.01755465 | 0.01755465
417 | 0.018051 | 0.018051
418 | 0.01856163 | 0.01856163
419 | 0.01908692 | 0.01908692
420 | 0.01962726 | 0.01962726
421 | 0.02018305 | 0.02018305
422 | 0.0207547 | 0.0207547
423 | 0.02134263 | 0.02134263
424 | 0.02194725 | 0.02194725
425 | 0.02256901 | 0.02256901
426 | 0.02320835 | 0.02320835
427 | 0.02386574 | 0.02386574
428 | 0.02454164 | 0.02454164
429 | 0.02523654 | 0.02523654
430 | 0.02595091 | 0.02595091
431 | 0.02668528 | 0.02668528
432 | 0.02744014 | 0.02744014
433 | 0.02821603 | 0.02821603
434 | 0.02901349 | 0.02901349
435 | 0.02983307 | 0.02983307
436 | 0.03067532 | 0.03067532
437 | 0.03154084 | 0.03154084
438 | 0.03243021 | 0.03243021
439 | 0.03334403 | 0.03334403
440 | 0.03428292 | 0.03428292
441 | 0.03524751 | 0.03524751
442 | 0.03623846 | 0.03623846
443 | 0.03725642 | 0.03725642
444 | 0.03830206 | 0.03830206
445 | 0.03937609 | 0.03937609
446 | 0.0404792 | 0.0404792
447 | 0.04161212 | 0.04161212
448 | 0.04277559 | 0.04277559
449 | 0.04397037 | 0.04397037
450 | 0.04519723 | 0.04519723
451 | 0.04645696 | 0.04645696
452 | 0.04775036 | 0.04775036
453 | 0.04907828 | 0.04907828
454 | 0.05044154 | 0.05044154
455 | 0.05184101 | 0.05184101
456 | 0.05327758 | 0.05327758
457 | 0.05475215 | 0.05475215
458 | 0.05626563 | 0.05626563
459 | 0.05781898 | 0.05781898
460 | 0.05941315 | 0.05941315
461 | 0.06104913 | 0.06104913
462 | 0.06272793 | 0.06272793
463 | 0.06445056 | 0.06445056
464 | 0.06621809 | 0.06621809
465 | 0.06803158 | 0.06803158
466 | 0.06989212 | 0.06989212
467 | 0.07180085 | 0.07180085
468 | 0.0737589 | 0.0737589
469 | 0.07576744 | 0.07576744
470 | 0.07782766 | 0.07782766
471 | 0.07994079 | 0.07994079
472 | 0.08210806 | 0.08210806
473 | 0.08433075 | 0.08433075
474 | 0.08661016 | 0.08661016
475 | 0.08894761 | 0.08894761
476 | 0.09134446 | 0.09134446
477 | 0.09380209 | 0.09380209
478 | 0.09632191 | 0.09632191
479 | 0.09890537 | 0.09890537
480 | 0.1015539 | 0.1015539
481 | 0.1042691 | 0.1042691
482 | 0.1070524 | 0.1070524
483 | 0.1099055 | 0.1099055
484 | 0.1128298 | 0.1128298
485 | 0.1158271 | 0.1158271
486 | 0.118899 | 0.118899
487 | 0.1220472 | 0.1220472
488 | 0.1252734 | 0.1252734
489 | 0.1285795 | 0.1285795
490 | 0.1319671 | 0.1319671
491 | 0.1354383 | 0.1354383
492 | 0.1389948 | 0.1389948
493 | 0.1426386 | 0.1426386
494 | 0.1463716 | 0.1463716
495 | 0.1501959 | 0.1501959
496 | 0.1541134 | 0.1541134
497 | 0.1581263 | 0.1581263
498 | 0.1622367 | 0.1622367
499 | 0.1664467 | 0.1664467
500 | 0.1707586 | 0.1707586
501 | 0.1751747 | 0.1751747
502 | 0.1796971 | 0.1796971
503 | 0.1843284 | 0.1843284
504 | 0.1890708 | 0.1890708
505 | 0.1939268 | 0.1939268
506 | 0.1988989 | 0.1988989
507 | 0.2039897 | 0.2039897
508 | 0.2092017 | 0.2092017
509 | 0.2145376 | 0.2145376
510 | 0.22 | 0.22
𝜀=𝜎/𝐸+𝛼 𝜎_0/𝐸 (𝜎/𝑓_𝑦 )^𝑛 (1)
𝜀=𝜎/𝐸+𝛼 𝜎/𝐸 (𝜎/𝑓_𝑦 )^(𝑛−1) (2)